## Sheet1
| stl file | z(alumina tube) | Dz | z(void: center of gravity) | Duration (min) | no. of voxels | x1 | y1 | z1 | x2 | y2 | z2 |  | cluster no. | no. of voxels | g(x) | g(y) | g(z) | g(x) mm | g(y) mm | g(z) um | l | q | f | a(mm) | b(mm) | c(mm) | Vcalc(mm3) | Vo(mm3) | Vo/Vcalc | rcalc(mm) | Rank | TH1 | Rank1 | TH1 | Rank2 | TH1 | Rank3 | B/A | C/B | C/A=p | log n | oblate/prolate | C/B(>500um) | C/B (200-500um) | C/B(100-200um) | C/B(50-100um) | C/B(20-50um) | C/B(10-20um) | C/B(<10um) | Time (min) | Dr_calc(mm) | Dr/Dt(mm/sec) | r_ave(mm)
051120a | Red |  |  |  | 0
051120b | Cyan-Blue | 421 | 0 | 421 | 5 | 135 | 541 | 508 | 419 | 545 | 517 | 424 | Cyan | 101 | 135 | 543.281 | 512.311 | 421.385 | 2357.84 | 2223.43 | 1828.81 | 95.0249 | 11.9462 | 1.0887 | 11.2563 | 13.0276 | 19.9243 | 12238.5684 | 11035.778 | 0.90172 | 13.8114 | 100 | 7 |  | 56 | 56 | 78 | 78 | 0.65385 | 0.86403 | 0.56495 | -0.46348 | prolate | [5 empty] | 0.86403 |  | 2.5
051120c | Green | 417 | -4 | 417 | 10 | 703 | 543 | 492 | 413 | 553 | 504 | 422 | Gray | 90 | 703 | 547.778 | 498.098 | 417.263 | 2377.36 | 2161.75 | 1810.92 | 92.8469 | 1.0702 | 7.9282 | 21.9504 | 23.184 | 27.8143 | 59290.9417 | 57467.7923 | 0.96925 | 23.9393 | 89 | 31 | 31 | 45 | 45 | 70 | 70 | 0.83353 | 0.94679 | 0.78918 | -0.52248 | prolate |  |  |  |  | 0.94679 |  |  | 7.5 | 10.1279 | 3.376e-05 | 0.018875
051120d | Magenta-Red | 415 | -6 | 415 | 15 | 2593 | 526 | 482 | 408 | 542 | 501 | 423 | Yellow | 72 | 2593 | 534.15 | 491.083 | 415.468 | 2318.21 | 2131.3 | 1803.13 | -85.0189 | 12.473 | 177.925 | 35.7575 | 36.641 | 39.2174 | 215229.8736 | 211968.6849 | 0.98485 | 36.988 | 71 | 23 | 23 | 32 | 32 | 47 | 47 | 0.9343 | 0.97589 | 0.91178 | -0.44468 | prolate |  |  |  |  | 0.97589 |  |  | 12.5 | 13.0487 | 4.3496e-05 | 0.030464
051120e | Blue | 415 | -6 | 414 | 20 | 6402 | 511 | 470 | 403 | 533 | 495 | 425 | Red | 54 | 6402 | 522.206 | 483.275 | 413.635 | 2266.38 | 2097.41 | 1795.18 | 93.8276 | 1.5726 | 169.312 | 48.7039 | 49.5057 | 52.259 | 527798.0434 | 523341.1186 | 0.99156 | 49.9918 | 53 | 22 | 22 | 30 | 30 | 38 | 38 | 0.94731 | 0.9838 | 0.93197 | -0.52044 | prolate |  |  |  |  | 0.9838 |  |  | 17.5 | 13.0038 | 4.3346e-05 | 0.04349
051120f | Yellow-Red | 411 | -10 | 410 | 25 | 16740 | 503 | 469 | 395 | 534 | 502 | 426 | Blue | 43 | 16740 | 518.497 | 486.13 | 410.041 | 2250.28 | 2109.8 | 1779.58 | 110.994 | 14.1683 | 9.0628 | 67.7659 | 68.9491 | 70.2387 | 1374688.8717 | 1368436.477 | 0.99545 | 68.8724 | 42 | 20 | 20 | 27 | 27 | 38 | 38 | 0.98164 | 0.98284 | 0.96479 | -0.029613 | prolate |  |  |  | 0.98284 |  |  |  | 22.5 | 18.8806 | 6.2935e-05 | 0.059432
051120g | Cyan | 408 | -13 | 406 | 30 | 36002 | 497 | 458 | 386 | 541 | 498 | 426 | Magenta | 39 | 36002 | 518.615 | 478.308 | 406.353 | 2250.79 | 2075.85 | 1763.57 | 154.168 | 2.503 | 34.0092 | 86.8907 | 89.9748 | 90.4972 | 2963590.0205 | 2943037.637 | 0.99307 | 88.9001 | 38 | 16 | 16 | 22 | 22 | 35 | 35 | 0.99423 | 0.96572 | 0.96015 | 0.77993 | oblate |  |  |  | 0.96572 |  |  |  | 27.5 | 20.0277 | 6.6759e-05 | 0.078886
051120h | Yellow-Green | 404 | -17 | 405 | 35 | 73711 | 486 | 435 | 378 | 540 | 504 | 432 | Blue | 35 | 73711 | 512.686 | 472.639 | 404.593 | 2225.06 | 2051.25 | 1755.93 | 104.704 | 1.6349 | 39.6256 | 108.086 | 114.453 | 123.863 | 6418402.4301 | 6025616.5563 | 0.9388 | 112.8854 | 34 | 11 |  | 21 | 21 | 31 | 31 | 0.92403 | 0.94437 | 0.87263 | -0.14002 | prolate |  |  | 0.94437 |  |  |  |  | 32.5 | 23.9852 | 7.9951e-05 | 0.10089
051120i | Magenta | 441 | 20 | 448 | 40 | 170056 | 469 | 408 | 410 | 541 | 518 | 498 | Red | 22 | 170056 | 508.247 | 457.802 | 448.299 | 2205.79 | 1986.86 | 1945.62 | -74.0664 | 18.2635 | 8.3194 | 123.6 | 163.292 | 233.834 | 19768799.2768 | 13901483.4842 | 0.7032 | 149.1618 | 21 | 3 |  | 7 |  | 12 |  | 0.69832 | 0.75693 | 0.52858 | -0.11037 | prolate |  |  | 0.75693 |  |  |  |  | 37.5 | 36.2764 | 0.00012092 | 0.13102
051120jk | Cyan-Green | 514 | 93 | 542 | 45 | 296241 | 435 | 423 | 497 | 530 | 559 | 605 | Dark Gray | 25 | 296241 | 491.065 | 489.402 | 542.343 | 2131.22 | 2124 | 2353.77 | 82.3802 | 3.6745 | 19.5443 | 164.875 | 220.527 | 278.676 | 42442961.0011 | 24216666.0915 | 0.57057 | 179.4769 | 24 | 2 |  | 2 |  | 6 |  | 0.79134 | 0.74764 | 0.59164 | 0.094372 | oblate |  |  | 0.74764 |  |  |  |  | 42.5 | 30.3151 | 0.00010105 | 0.16432
051120lm | Yellow | 569 | 148 | 607 | 50 | 1139316 | 455 | 434 | 442 | 611 | 680 | 704 | Yellow | 8 | 1139316 | 522.589 | 534.666 | 607.458 | 2268.04 | 2320.45 | 2636.37 | -99.95 | 35.316 | 19.0141 | 277.724 | 468.757 | 534.489 | 291465911.605 | 93135099.9513 | 0.31954 | 281.1954 | 7 | 0 |  | 0 |  | 0 |  | 0.87702 | 0.59247 | 0.51961 | 0.60086 | oblate |  | 0.59247 | [5 empty] | 47.5 | 101.7185 | 0.00033906 | 0.23034