## Sheet1
| stl file | z(alumina tube) | Dz | z(void: center of gravity) | Duration (min) | no. of voxels | x1 | y1 | z1 | x2 | y2 | z2 |  | cluster no. | no. of voxels | g(x) | g(y) | g(z) | g(x) mm | g(y) mm | g(z) um | l | q | f | a(mm) | b(mm) | c(mm) | Vcalc(mm3) | Vo(mm3) | Vo/Vcalc | rcalc(mm) | Rank | TH1 | Rank1 | TH1 | Rank2 | TH1 | Rank3 | B/A | C/B | C/A=p | log n | oblate/prolate | C/B(>500um) | C/B (200-500um) | C/B(100-200um) | C/B(50-100um) | C/B(20-50um) | C/B(10-20um) | C/B(<10um) | Time (min) | Dr_calc(mm) | Dr/Dt(mm/sec) | r_ave(mm)
051120a | Red |  |  |  | 0
051120b | Cyan-Blue | 205 | 0 | 205 | 5 | 43 | 559 | 855 | 204 | 563 | 861 | 207 | Gray | 186 | 43 | 561.14 | 857.86 | 205.233 | 2435.35 | 3723.11 | 890.709 | -99.5427 | 8.3858 | 55.6838 | 7.7092 | 9.6742 | 13.7945 | 4309.4481 | 3515.0997 | 0.81567 | 9.4323 | 185 | 7 |  | 71 |  | 158 | 158 | 0.70131 | 0.79689 | 0.55886 | -0.19389 | prolate | [6 empty] | 0.79689 | 2.5
051120c | Green | 198 | -7 | 200 | 10 | 379 | 562 | 838 | 196 | 570 | 849 | 204 | Blue | 131 | 379 | 565.741 | 843.449 | 199.591 | 2455.32 | 3660.57 | 866.225 | -92.4758 | 13.7271 | 112.891 | 17.7334 | 18.0962 | 24.4482 | 32863.6788 | 30981.925 | 0.94274 | 19.4838 | 130 | 44 |  | 71 | 71 | 106 | 106 | 0.74019 | 0.97995 | 0.72535 | -1.1719 | prolate | [5 empty] | 0.97995 |  | 7.5 | 10.0515 | 3.3505e-05 | 0.014458
051120d | Magenta-Red | 196 | -9 | 197 | 15 | 1685 | 545 | 829 | 191 | 558 | 844 | 204 | Blue | 91 | 1685 | 551.607 | 835.934 | 197.285 | 2393.97 | 3627.95 | 856.219 | -101.987 | 15.7176 | 91.3391 | 30.6094 | 31.525 | 34.7384 | 140413.4901 | 137742.8592 | 0.98098 | 32.0376 | 90 | 28 | 28 | 43 | 43 | 62 | 62 | 0.9075 | 0.97096 | 0.88114 | -0.51763 | prolate |  |  |  |  | 0.97096 |  |  | 12.5 | 12.5538 | 4.1846e-05 | 0.025761
051120e | Blue | 195 | -10 | 195 | 20 | 4313 | 530 | 813 | 186 | 549 | 838 | 204 | Red | 70 | 4313 | 539.264 | 827.329 | 194.943 | 2340.4 | 3590.61 | 846.051 | 104.484 | 3.4564 | 101.077 | 42.5538 | 43.6692 | 47.1891 | 367319.5397 | 352572.6718 | 0.95985 | 43.8248 | 69 | 29 | 29 | 41 | 41 | 51 | 51 | 0.92541 | 0.97446 | 0.90177 | -0.47655 | prolate |  |  |  |  | 0.97446 |  |  | 17.5 | 11.7872 | 3.9291e-05 | 0.037931
051120f | Yellow-Red | 192 | -13 | 192 | 25 | 12674 | 521 | 810 | 178 | 550 | 845 | 205 | Blue | 51 | 12674 | 535.835 | 830.362 | 191.6 | 2325.53 | 3603.77 | 831.544 | 115.047 | 1.6035 | 51.0172 | 60.5276 | 62.4078 | 69.4611 | 1099062.2274 | 1036055.1917 | 0.94267 | 62.7718 | 50 | 25 |  | 34 | 34 | 46 | 46 | 0.89846 | 0.96987 | 0.87139 | -0.5441 | prolate |  |  |  | 0.96987 |  |  |  | 22.5 | 18.947 | 6.3157e-05 | 0.053298
051120g | Cyan | 187 | -18 | 187 | 30 | 36833 | 516 | 787 | 167 | 562 | 840 | 208 | Red | 38 | 36833 | 535.077 | 816.776 | 186.74 | 2322.23 | 3544.81 | 810.45 | -107.117 | 13.0485 | 99.2263 | 80.5884 | 83.2569 | 127.89 | 3594318.8252 | 3010968.9818 | 0.8377 | 89.5789 | 37 | 15 |  | 21 |  | 34 | 34 | 0.651 | 0.96795 | 0.63014 | -1.1198 | prolate |  |  |  | 0.96795 |  |  |  | 27.5 | 26.8071 | 8.9357e-05 | 0.076175
051120h | Yellow-Green | 183 | -22 | 173 | 35 | 102183 | 504 | 754 | 125 | 563 | 840 | 204 | Yellow | 24 | 102183 | 532.104 | 805.083 | 172.835 | 2309.33 | 3494.06 | 750.105 | 73.4591 | 0.19811 | 160.221 | 102.198 | 150.654 | 187.788 | 12111000.8439 | 8353103.0182 | 0.68971 | 125.8693 | 23 | 5 |  | 12 |  | 20 |  | 0.80226 | 0.67836 | 0.54422 | 0.24584 | oblate |  |  | 0.67836 |  |  |  |  | 32.5 | 36.2903 | 0.00012097 | 0.10772
051120i | Magenta | 218 | 13 | 194 | 40 | 242941 | 482 | 730 | 121 | 586 | 844 | 242 | Gray | 18 | 242941 | 532.657 | 783.386 | 193.79 | 2311.73 | 3399.89 | 841.047 | 120.08 | 40.6802 | 153.655 | 164.802 | 201.721 | 249.47 | 34739308.7351 | 19859577.4283 | 0.57167 | 167.994 | 17 | 3 |  | 6 |  | 10 |  | 0.8086 | 0.81698 | 0.66061 | -0.021609 | prolate |  |  | 0.81698 |  |  |  |  | 37.5 | 42.1247 | 0.00014042 | 0.14693
051120jk | Cyan-Green | 297 | 92 | 221 | 45 | 2553731 | 413 | 645 | 87 | 608 | 1035 | 375 | Green | 4 | 2553731 | 513.664 | 870.372 | 220.506 | 2229.3 | 3777.41 | 956.998 | -91.3647 | 16.9147 | 176.436 | 322.939 | 554.797 | 813.008 | 610152087.0463 | 208758581.4064 | 0.34214 | 368.0035 | 3 | 0 |  | 0 |  | 0 |  | 0.6824 | 0.58208 | 0.39722 | 0.15109 | oblate |  | 0.58208 | [5 empty] | 42.5 | 200.0095 | 0.0006667 | 0.268
051120lm | Yellow | 354 | 149 | 245 | 50 | 19580987 | 339 | 425 | 47 | 843 | 1159 | 482 | Gray | 2 | 19580987 | 559.965 | 831.088 | 245.414 | 2430.25 | 3606.92 | 1065.1 | -94.5712 | 13.5635 | 97.5935 | 776.902 | 875.972 | 1562.71 | 4454759491.0262 | 1600677232.1195 | 0.35932 | 725.6687 | 1 | 0 |  | 0 |  | 0 |  | 0.56055 | 0.8869 | 0.49715 | -0.68331 | prolate | 0.8869 | [6 empty] | 47.5 | 357.6652 | 0.0011922 | 0.54684