## Sheet1
| stl file | z(alumina tube) | Dz | z(void: center of gravity) | Duration (min) | no. of voxels | x1 | y1 | z1 | x2 | y2 | z2 |  | cluster no. | no. of voxels | g(x) | g(y) | g(z) | g(x) mm | g(y) mm | g(z) um | l | q | f | a(mm) | b(mm) | c(mm) | Vcalc(mm3) | Vo(mm3) | Vo/Vcalc | rcalc(mm) | Rank | TH1 | Rank1 | TH1 | Rank2 | TH1 | Rank3 | B/A | C/B | C/A=p | log n | oblate/prolate | C/B(>500um) | C/B (200-500um) | C/B(100-200um) | C/B(50-100um) | C/B(20-50um) | C/B(10-20um) | C/B(<10um) | Time (min) | Dr_calc(mm) | Dr/Dt(mm/sec) | r_ave(mm)
051120a | Red |  |  |  | 0
051120b | Cyan-Blue | 213 | 0 | 213 | 5 | 640 | 1062 | 805 | 209 | 1072 | 819 | 219 | Yellow | 24 | 640 | 1067.22 | 813.202 | 213.311 | 4631.76 | 3529.29 | 925.769 | 92.1849 | 29.5811 | 70.3672 | 18.2668 | 23.2977 | 33.0249 | 58871.5992 | 52317.7626 | 0.88868 | 23.2017 | 23 | 3 |  | 9 |  | 15 | 15 | 0.70546 | 0.78406 | 0.55312 | -0.15662 | prolate |  |  |  |  | 0.78406 |  |  | 2.5
051120c | Green | 209 | -4 | 208 | 10 | 2233 | 1064 | 789 | 201 | 1079 | 807 | 216 | Magenta | 31 | 2233 | 1071.95 | 798.238 | 208.321 | 4652.26 | 3464.35 | 904.114 | 92.1935 | 29.5606 | 88.4543 | 31.0746 | 33.9094 | 42.4835 | 187513.9641 | 182539.9434 | 0.97347 | 35.1903 | 30 | 5 | 5 | 10 | 10 | 18 | 18 | 0.79818 | 0.9164 | 0.73145 | -0.41198 | prolate |  |  |  |  | 0.9164 |  |  | 7.5 | 11.9886 | 3.9962e-05 | 0.029196
051120d | Magenta-Red | 204 | -9 | 205 | 15 | 6680 | 1047 | 779 | 194 | 1069 | 803 | 219 | Yellow | 32 | 6680 | 1058.75 | 791.173 | 204.996 | 4594.99 | 3433.69 | 889.681 | 47.2311 | 55.7957 | 72.4176 | 46.544 | 50.1472 | 59.2631 | 579405.6776 | 546066.6467 | 0.94246 | 50.7052 | 31 | 6 |  | 9 | 9 | 14 | 14 | 0.84618 | 0.92815 | 0.78538 | -0.35025 | prolate |  |  |  | 0.92815 |  |  |  | 12.5 | 15.5149 | 5.1716e-05 | 0.042948
051120e | Blue | 200 | -13 | 201 | 20 | 13460 | 1033 | 768 | 186 | 1060 | 797 | 217 | Blue | 27 | 13460 | 1047.07 | 783.004 | 200.725 | 4544.3 | 3398.24 | 871.146 | 41.1549 | 55.4917 | 68.8124 | 59.9978 | 62.6455 | 71.7884 | 1130234.5156 | 1100307.9438 | 0.97352 | 64.0435 | 26 | 6 | 6 | 11 | 11 | 16 | 16 | 0.87264 | 0.95774 | 0.83576 | -0.49895 | prolate |  |  |  | 0.95774 |  |  |  | 17.5 | 13.3383 | 4.4461e-05 | 0.057374
051120f | Yellow-Red | 197 | -16 | 195 | 25 | 28527 | 1026 | 767 | 176 | 1062 | 805 | 216 | Yellow | 24 | 28527 | 1044.79 | 786.414 | 195.277 | 4534.4 | 3413.04 | 847.504 | 31.9919 | 52.777 | 50.899 | 76.8192 | 81.0499 | 90.478 | 2359684.8939 | 2331982.5196 | 0.98826 | 82.2645 | 23 | 7 | 7 | 10 | 10 | 19 | 19 | 0.8958 | 0.9478 | 0.84904 | -0.31231 | prolate |  |  |  | 0.9478 |  |  |  | 22.5 | 18.2209 | 6.0736e-05 | 0.073154
051120g | Cyan | 193 | -20 | 187 | 30 | 51651 | 1024 | 755 | 164 | 1069 | 801 | 212 | Green | 28 | 51651 | 1047.13 | 778.531 | 187.457 | 4544.54 | 3378.82 | 813.562 | 20.5974 | 49.8874 | 54.1378 | 91.295 | 99.8589 | 111.451 | 4256027.6194 | 4222288.6781 | 0.99207 | 100.2659 | 27 | 9 | 9 | 13 | 13 | 24 | 24 | 0.89599 | 0.91424 | 0.81915 | -0.088099 | prolate |  |  | 0.91424 |  |  |  |  | 27.5 | 18.0014 | 6.0005e-05 | 0.091265
051120h | Yellow-Green | 189 | -24 | 178 | 35 | 84799 | 1019 | 748 | 151 | 1072 | 803 | 207 | Yellow | 32 | 84799 | 1046.11 | 776.325 | 178.318 | 4540.12 | 3369.25 | 773.899 | 14.2186 | 47.5238 | 59.3943 | 102.674 | 119.187 | 136.21 | 6982056.0343 | 6932021.7927 | 0.99283 | 118.2834 | 31 | 9 | 9 | 18 | 18 | 28 | 28 | 0.87502 | 0.86145 | 0.75379 | 0.048084 | oblate |  |  | 0.86145 |  |  |  |  | 32.5 | 18.0175 | 6.0058e-05 | 0.10927
051120i | Magenta | 224 | 11 | 208 | 40 | 129713 | 1018 | 727 | 176 | 1080 | 790 | 245 | Red | 30 | 129713 | 1050.05 | 759.08 | 208.061 | 4557.22 | 3294.41 | 902.986 | 12.4869 | 49.7198 | 65.2928 | 112.541 | 138.891 | 165.468 | 10833953.5306 | 10603584.2734 | 0.97874 | 136.2871 | 29 | 6 | 6 | 12 | 12 | 18 | 18 | 0.83938 | 0.81028 | 0.68014 | 0.07973 | oblate |  |  | 0.81028 |  |  |  |  | 37.5 | 18.0037 | 6.0012e-05 | 0.12729
051120jk | Cyan-Green | 296 | 83 | 274 | 45 | 174865 | 1005 | 758 | 238 | 1073 | 827 | 316 | Red | 38 | 174865 | 1040.95 | 792.36 | 274.005 | 4517.72 | 3438.84 | 1189.18 | 12.6744 | 51.9225 | 71.0428 | 120.819 | 152.157 | 190.342 | 14657221.7642 | 14294602.422 | 0.97526 | 150.5548 | 37 | 4 | 4 | 4 | 4 | 11 | 11 | 0.79939 | 0.79404 | 0.63475 | 0.012823 | oblate |  |  | 0.79404 |  |  |  |  | 42.5 | 14.2677 | 4.7559e-05 | 0.14342
051120lm | Yellow | 357 | 144 | 327 | 50 | 212771 | 1033 | 775 | 285 | 1102 | 848 | 375 | Gray | 50 | 212771 | 1069.38 | 811.071 | 326.743 | 4641.11 | 3520.05 | 1418.07 | 13.4084 | 58.618 | 74.1154 | 125.418 | 160.491 | 212.599 | 17925026.8892 | 17393285.4026 | 0.97034 | 160.7303 | 49 | 3 | 3 | 4 | 4 | 7 | 7 | 0.7549 | 0.78146 | 0.58993 | -0.057001 | prolate |  |  | 0.78146 |  |  |  |  | 47.5 | 10.1755 | 3.3918e-05 | 0.15564